## Sheet1
runID | V [ang3/atom] | rho [g/cc] | T [K] | T_err [K] | P [GPa] | P_err [GPa] | Etot [kJ/mol] | Etot_err [kJ/mol]
d2350t2500 | 14.17359 | 2.35023 | 2559 | 19 | -0.88 | 0.19 | -10005.35 | 0.04
d2350t3000 | 14.17359 | 2.35023 | 3058 | 22 | -0.77 | 0.21 | -9923.83 | 0.01
d2350t3500 | 14.17359 | 2.35023 | 3537 | 24 | -0.59 | 0.21 | -9846.37 | 0.01
d2350t4000 | 14.17359 | 2.35023 | 4005 | 29 | -0.33 | 0.24 | -9772.7 | 0.02
d2350t4500 | 14.17359 | 2.35023 | 4484 | 32 | 0.01 | 0.24 | -9700.28 | 0.01
d2350t5000 | 14.17359 | 2.35023 | 5030 | 34 | 0.45 | 0.27 | -9620.89 | 0.02
d2490t2500 | 13.37686 | 2.49021 | 2567 | 19 | -0.38 | 0.18 | -10007.47 | 0.02
d2490t3000 | 13.37686 | 2.49021 | 3036 | 22 | -0.2 | 0.23 | -9931.13 | 0.01
d2490t3500 | 13.37686 | 2.49021 | 3549 | 25 | 0.07 | 0.25 | -9849.73 | 0.02
d2490t4000 | 13.37686 | 2.49021 | 4034 | 28 | 0.45 | 0.25 | -9775.51 | 0.01
d2490t4500 | 13.37686 | 2.49021 | 4508 | 30 | 0.86 | 0.25 | -9705.45 | 0.02
d2490t5000 | 13.37686 | 2.49021 | 5004 | 35 | 1.38 | 0.26 | -9633.86 | 0.02
d2620t2500 | 12.71308 | 2.62023 | 2564 | 19 | 0.21 | 0.23 | -10009.93 | 0.01
d2620t3000 | 12.71308 | 2.62023 | 3054 | 21 | 0.5 | 0.23 | -9931.19 | 0.01
d2620t3500 | 12.71308 | 2.62023 | 3504 | 25 | 0.8 | 0.25 | -9861.39 | 0.02
d2620t4000 | 12.71308 | 2.62023 | 4045 | 27 | 1.39 | 0.26 | -9779.9 | 0.01
d2620t4500 | 12.71308 | 2.62023 | 4523 | 30 | 1.93 | 0.27 | -9710.66 | 0.01
d2620t5000 | 12.71308 | 2.62023 | 5049 | 34 | 2.59 | 0.28 | -9636.47 | 0.01
d2750t2500 | 12.11197 | 2.75027 | 2547 | 17 | 0.95 | 0.21 | -10014.09 | 0.01
d2750t3000 | 12.11197 | 2.75027 | 3043 | 22 | 1.36 | 0.25 | -9935.91 | 0.01
d2750t3500 | 12.11197 | 2.75027 | 3546 | 25 | 1.94 | 0.26 | -9859.35 | 0.02
d2750t4000 | 12.11197 | 2.75027 | 4028 | 28 | 2.53 | 0.27 | -9788.31 | 0.01
d2750t4500 | 12.11197 | 2.75027 | 4508 | 32 | 3.24 | 0.29 | -9719.38 | 0.02
d2750t5000 | 12.11197 | 2.75027 | 5021 | 35 | 4.04 | 0.3 | -9647.48 | 0.01
d2870t2500 | 11.60568 | 2.87025 | 2558 | 18 | 1.81 | 0.24 | -10013.65 | 0.01
d2870t3000 | 11.60568 | 2.87025 | 3067 | 22 | 2.42 | 0.26 | -9934.93 | 0.03
d2870t3500 | 11.60568 | 2.87025 | 3541 | 25 | 3.1 | 0.28 | -9863.92 | 0.04
d2870t4000 | 11.60568 | 2.87025 | 4030 | 27 | 3.9 | 0.27 | -9792.32 | 0.03
d2870t4500 | 11.60568 | 2.87025 | 4524 | 31 | 4.78 | 0.29 | -9722.44 | 0.02
d2870t5000 | 11.60568 | 2.87025 | 5023 | 35 | 5.72 | 0.3 | -9653.57 | 0.05
d3160t2500 | 10.54062 | 3.16027 | 2570 | 18 | 4.84 | 0.25 | -10015.67 | 0.01
d3160t3000 | 10.54062 | 3.16027 | 3053 | 22 | 6.04 | 0.28 | -9942.87 | 0.02
d3160t3500 | 10.54062 | 3.16027 | 3528 | 25 | 7.26 | 0.29 | -9872.72 | 0.05
d3160t4000 | 10.54062 | 3.16027 | 4021 | 27 | 8.6 | 0.31 | -9802.37 | 0.03
d3160t4500 | 10.54062 | 3.16027 | 4520 | 30 | 9.91 | 0.32 | -9733.22 | 0.03
d3160t5000 | 10.54062 | 3.16027 | 5041 | 35 | 11.37 | 0.32 | -9662.27 | 0.02
d3450t2500 | 9.654579 | 3.4503 | 2562 | 18 | 9.97 | 0.27 | -10020.35 | 0.01
d3450t3000 | 9.654579 | 3.4503 | 3043 | 22 | 11.91 | 0.27 | -9947.83 | 0.01
d3450t3500 | 9.654579 | 3.4503 | 3503 | 24 | 13.72 | 0.3 | -9879.96 | 0.02
d3450t4000 | 9.654579 | 3.4503 | 4042 | 27 | 15.79 | 0.3 | -9802.5 | 0.02
d3450t4500 | 9.654579 | 3.4503 | 4520 | 29 | 17.55 | 0.32 | -9736.26 | 0.02
d3450t5000 | 9.654579 | 3.4503 | 5002 | 34 | 19.32 | 0.35 | -9670.63 | 0.02
d3753t2500 | 8.874465 | 3.7536 | 2553 | 19 | 18.58 | 0.26 | -10019.97 | 0.03
d3753t3000 | 8.874465 | 3.7536 | 3053 | 21 | 21.49 | 0.29 | -9941.71 | 0.02
d3753t3500 | 8.874465 | 3.7536 | 3535 | 24 | 24.03 | 0.28 | -9869.15 | 0.04
d3753t4000 | 8.874465 | 3.7536 | 4044 | 29 | 26.56 | 0.34 | -9795.12 | 0.01
d3753t5000 | 8.874465 | 3.7536 | 5015 | 34 | 31.13 | 0.36 | -9658.68 | 0.03
d4010t2500 | 8.306306 | 4.01035 | 2597 | 21 | 29.71 | 0.25 | -10000.69 | 0.02
d4010t3000 | 8.306306 | 4.01035 | 3055 | 21 | 32.78 | 0.27 | -9927.7 | 0.02
d4010t3500 | 8.306306 | 4.01035 | 3555 | 25 | 35.92 | 0.3 | -9849.48 | 0.03
d4010t4000 | 8.306306 | 4.01035 | 4032 | 27 | 38.67 | 0.32 | -9778.5 | 0.02
d4010t4500 | 8.306306 | 4.01035 | 4488 | 32 | 41.22 | 0.34 | -9712.08 | 0.02
d4010t5000 | 8.306306 | 4.01035 | 5025 | 33 | 44.12 | 0.36 | -9636.18 | 0.02
d4240t3500 | 7.855857 | 4.2403 | 3573 | 24 | 49.23 | 0.31 | -9820.55 | 0.01
d4240t4000 | 7.855857 | 4.2403 | 4062 | 29 | 52.38 | 0.34 | -9745.69 | 0.02
d4469t3500 | 7.453335 | 4.4693 | 3517 | 25 | 64.55 | 0.31 | -9790.9 | 0.03
d4469t4000 | 7.453335 | 4.4693 | 4051 | 29 | 68.32 | 0.34 | -9707.08 | 0.02
d4469t4500 | 7.453335 | 4.4693 | 4503 | 31 | 71.39 | 0.35 | -9639.06 | 0.02
d4469t5000 | 7.453335 | 4.4693 | 4989 | 35 | 74.58 | 0.37 | -9567.54 | 0.02
d4700t3500 | 7.087488 | 4.7 | 3565 | 25 | 83.45 | 0.3 | -9731 | 0.01
d4700t4000 | 7.087488 | 4.7 | 4023 | 28 | 86.93 | 0.34 | -9657.36 | 0.02
d4700t4500 | 7.087488 | 4.7 | 4523 | 33 | 90.55 | 0.35 | -9581.49 | 0.02
d4700t5000 | 7.087488 | 4.7 | 5015 | 34 | 94.02 | 0.36 | -9507.8 | 0.02
d4834t3500 | 6.890593 | 4.8343 | 3573 | 25 | 95.69 | 0.31 | -9691.43 | 0.01
d4834t4000 | 6.890593 | 4.8343 | 4030 | 28 | 99.11 | 0.32 | -9619.82 | 0.01
d4834t4500 | 6.890593 | 4.8343 | 4504 | 32 | 102.74 | 0.35 | -9546.3 | 0.02
d4834t5000 | 6.890593 | 4.8343 | 4981 | 34 | 106.28 | 0.36 | -9474.4 | 0.02
d5000t3500 | 6.662238 | 5 | 3580 | 27 | 111.78 | 0.3 | -9639.85 | 0.01
d5000t4000 | 6.662238 | 5 | 4062 | 28 | 115.74 | 0.34 | -9562.81 | 0.01
d5000t4500 | 6.662238 | 5 | 4528 | 32 | 119.5 | 0.36 | -9489.85 | 0.03
d5000t5000 | 6.662238 | 5 | 4991 | 37 | 123.05 | 0.4 | -9419.61 | 0.02
d5150t3500 | 6.468193 | 5.15 | 3534 | 27 | 127.36 | 0.33 | -9594.57 | 0.02
d5150t4000 | 6.468193 | 5.15 | 4057 | 29 | 131.76 | 0.33 | -9510.99 | 0.02
d5150t4500 | 6.468193 | 5.15 | 4514 | 31 | 135.53 | 0.33 | -9439.27 | 0.02
d5150t5000 | 6.468193 | 5.15 | 5002 | 35 | 139.43 | 0.39 | -9364.86 | 0.02
d5300t3500 | 6.285131 | 5.3 | 3558 | 26 | 144.78 | 0.34 | -9532.7 | 0.02
d5300t4000 | 6.285131 | 5.3 | 4044 | 28 | 148.87 | 0.32 | -9454.93 | 0.01
d5300t4500 | 6.285131 | 5.3 | 4503 | 30 | 152.88 | 0.37 | -9381.84 | 0.02
d5300t5000 | 6.285131 | 5.3 | 5017 | 34 | 157.1 | 0.37 | -9303.26 | 0.02